## REPORT 2026.04.10
Cavities in the mold
[31 empty] | 1 | 13 | 25 | 37 | 49 | 61
[31 empty] | 2 | 14 | 26 | 38 | 50 | 62
[31 empty] | 3 | 15 | 27 | 39 | 51 | 63
Design code: |  | RIC_1881_2 | [28 empty] | 4 | 16 | 28 | 40 | 52 | 64
Manufacturing plant: |  | Retal Baltic Films | [28 empty] | 5 | 17 | 29 | 41 | 53 | 65
Mold: |  | 498882 | [28 empty] | 6 | 18 | 30 | 42 | 54 | 66
[31 empty] | 7 | 19 | 31 | 43 | 55 | 67
Production date: |  | - | [28 empty] | 8 | 20 | 32 | 44 | 56 | 68
Product ID: | [30 empty] | 9 | 21 | 33 | 45 | 57 | 69
Material: |  | - | [28 empty] | 10 | 22 | 34 | 46 | 58 | 70
Color: |  | Red | [28 empty] | 11 | 23 | 35 | 47 | 59 | 71
[31 empty] | 12 | 24 | 36 | 48 | 60 | 72
Controller: |  | AB
Measurement date: |  | 2026.04.09
Cav. Nr | Outer DIA | Inner DIA | Concentricity | Measured wall thickness (mm) | [11 empty] | AVG. | Deviation from measured average (mm) | [11 empty] | Deviation
|  |  |  | 1 | 2 | 3 | 4 | 5 | 6 | 7 | 8 | 9 | 10 | 11 | 12 | 0.664412 | 1 | 2 | 3 | 4 | 5 | 6 | 7 | 8 | 9 | 10 | 11 | 12 | MIN | MAX | MIN wall thickness deviation from average in the mold
73 | 30.305 | 28.992 | 0.146 | 0.717 | 0.68 | 0.643 | 0.61 | 0.593 | 0.583 | 0.601 | 0.621 | 0.662 | 0.701 | 0.724 | 0.734 | 0.65575 | 0.06125 | 0.02425 | -0.01275 | -0.04575 | -0.06275 | -0.07275 | -0.05475 | -0.03475 | 0.00625 | 0.04525 | 0.06825 | 0.07825 | -0.07275 | 0.07825 | -0.07275 | -0.063 | -0.07533333 | -0.07141667 | -0.09641667 | -0.1254167
74 | 30.338 | 29.009 | 0.158 | 0.749 | 0.726 | 0.692 | 0.655 | 0.618 | 0.595 | 0.593 | 0.594 | 0.627 | 0.665 | 0.71 | 0.74 | 0.6636667 | 0.08533333 | 0.06233333 | 0.02833333 | -0.008666667 | -0.04566667 | -0.06866667 | -0.07066667 | -0.06966667 | -0.03666667 | 0.001333333 | 0.04633333 | 0.07633333 | -0.07066667 | 0.08533333 | -0.07066667 | -0.07808333 | -0.09525 | -0.08608333 | -0.07625 | -0.09266667
3 | 30.356 | 29.017 | 0.124 | 0.721 | 0.689 | 0.654 | 0.625 | 0.61 | 0.61 | 0.628 | 0.647 | 0.682 | 0.709 | 0.725 | 0.732 | 0.6693333 | 0.05166667 | 0.01966667 | -0.01533333 | -0.04433333 | -0.05933333 | -0.05933333 | -0.04133333 | -0.02233333 | 0.01266667 | 0.03966667 | 0.05566667 | 0.06266667 | -0.05933333 | 0.06266667 | -0.05933333 | -0.082 | -0.0825 | -0.07158333 | -0.115 | -0.11325
4 | 30.347 | 29.01 | 0.162 | 0.731 | 0.687 | 0.64 | 0.603 | 0.592 | 0.596 | 0.62 | 0.644 | 0.687 | 0.719 | 0.743 | 0.75 | 0.6676667 | 0.06333333 | 0.01933333 | -0.02766667 | -0.06466667 | -0.07566667 | -0.07166667 | -0.04766667 | -0.02366667 | 0.01933333 | 0.05133333 | 0.07533333 | 0.08233333 | -0.07566667 | 0.08233333 | -0.07566667 | -0.09558333 | -0.08041667 | -0.084 | -0.1125833 | -0.10475
5 | 30.328 | 28.994 | 0.144 | 0.726 | 0.685 | 0.648 | 0.617 | 0.599 | 0.599 | 0.618 | 0.641 | 0.68 | 0.713 | 0.734 | 0.745 | 0.6670833 | 0.05891667 | 0.01791667 | -0.01908333 | -0.05008333 | -0.06808333 | -0.06808333 | -0.04908333 | -0.02608333 | 0.01291667 | 0.04591667 | 0.06691667 | 0.07791667 | -0.06808333 | 0.07791667 | -0.06808333 | -0.07925 | -0.05883333 | -0.081 | -0.10525 | -0.1079167
6 | 30.266 | 28.935 | 0.317 | 0.723 | 0.631 | 0.558 | 0.506 | 0.508 | 0.549 | 0.62 | 0.684 | 0.765 | 0.812 | 0.82 | 0.794 | 0.6641667 | 0.05883333 | -0.03316667 | -0.1061667 | -0.1581667 | -0.1561667 | -0.1151667 | -0.04416667 | 0.01983333 | 0.1008333 | 0.1478333 | 0.1558333 | 0.1298333 | -0.1581667 | 0.1558333 | -0.1581667 | -0.08416667 | -0.04916667 | -0.0635 | -0.1236667 | -0.08133333
7 | 30.352 | 29.021 | 0.221 | 0.77 | 0.724 | 0.669 | 0.608 | 0.568 | 0.555 | 0.574 | 0.605 | 0.658 | 0.711 | 0.748 | 0.775 | 0.66375 | 0.10625 | 0.06025 | 0.00525 | -0.05575 | -0.09575 | -0.10875 | -0.08975 | -0.05875 | -0.00575 | 0.04725 | 0.08425 | 0.11125 | -0.10875 | 0.11125 | -0.10875 | -0.1230833 | -0.09608333 | -0.09658333 | -0.07808333 | -0.1179167
8 | 30.339 | 28.99 | 0.263 | 0.806 | 0.767 | 0.712 | 0.64 | 0.58 | 0.545 | 0.556 | 0.569 | 0.634 | 0.702 | 0.758 | 0.798 | 0.67225 | 0.13375 | 0.09475 | 0.03975 | -0.03225 | -0.09225 | -0.12725 | -0.11625 | -0.10325 | -0.03825 | 0.02975 | 0.08575 | 0.12575 | -0.12725 | 0.13375 | -0.12725 | -0.1139167 | -0.1249167 | -0.11475 | -0.102 | -0.1546667
9 | 30.3 | 28.97 | 0.22 | 0.769 | 0.772 | 0.745 | 0.699 | 0.643 | 0.592 | 0.565 | 0.552 | 0.585 | 0.626 | 0.672 | 0.727 | 0.66225 | 0.10675 | 0.10975 | 0.08275 | 0.03675 | -0.01925 | -0.07025 | -0.09725 | -0.11025 | -0.07725 | -0.03625 | 0.00975 | 0.06475 | -0.11025 | 0.10975 | -0.11025 | -0.14025 | -0.1695 | -0.1344167 | -0.1513333 | -0.1628333
10 | 30.317 | 28.985 | 0.214 | 0.779 | 0.747 | 0.706 | 0.651 | 0.597 | 0.565 | 0.563 | 0.572 | 0.617 | 0.671 | 0.722 | 0.764 | 0.6628333 | 0.1161667 | 0.08416667 | 0.04316667 | -0.01183333 | -0.06583333 | -0.09783333 | -0.09983333 | -0.09083333 | -0.04583333 | 0.008166667 | 0.05916667 | 0.1011667 | -0.09983333 | 0.1161667 | -0.09983333 | -0.13475 | -0.09858333 | -0.1591667 | -0.12075 | -0.1336667
11 | 30.287 | 28.947 | 0.328 | 0.835 | 0.828 | 0.776 | 0.696 | 0.614 | 0.546 | 0.521 | 0.513 | 0.558 | 0.623 | 0.707 | 0.785 | 0.6668333 | 0.1681667 | 0.1611667 | 0.1091667 | 0.02916667 | -0.05283333 | -0.1208333 | -0.1458333 | -0.1538333 | -0.1088333 | -0.04383333 | 0.04016667 | 0.1181667 | -0.1538333 | 0.1681667 | -0.1538333 | -0.12825 | -0.09791667 | -0.1174167 | -0.14325 | -0.1080833
12 | 30.319 | 28.984 | 0.188 | 0.768 | 0.749 | 0.713 | 0.667 | 0.619 | 0.587 | 0.579 | 0.582 | 0.621 | 0.659 | 0.708 | 0.748 | 0.6666667 | 0.1013333 | 0.08233333 | 0.04633333 | 0.0003333333 | -0.04766667 | -0.07966667 | -0.08766667 | -0.08466667 | -0.04566667 | -0.007666667 | 0.04133333 | 0.08133333 | -0.08766667 | 0.1013333 | -0.08766667 | -0.086 | -0.10975 | -0.1351667 | -0.1185833 | -0.1290833
13 | 30.352 | 28.999 | 0.133 | 0.746 | 0.724 | 0.693 | 0.659 | 0.629 | 0.612 | 0.613 | 0.634 | 0.648 | 0.681 | 0.723 | 0.738 | 0.675 | 0.071 | 0.049 | 0.018 | -0.016 | -0.046 | -0.063 | -0.062 | -0.041 | -0.027 | 0.006 | 0.048 | 0.063 | -0.063 | 0.071
14 | 30.334 | 28.992 | 0.156 | 0.752 | 0.725 | 0.686 | 0.643 | 0.609 | 0.593 | 0.605 | 0.617 | 0.656 | 0.693 | 0.726 | 0.748 | 0.6710833 | 0.08091667 | 0.05391667 | 0.01491667 | -0.02808333 | -0.06208333 | -0.07808333 | -0.06608333 | -0.05408333 | -0.01508333 | 0.02191667 | 0.05491667 | 0.07691667 | -0.07808333 | 0.08091667 | MAX wall thickness deviation from average in the mold
15 | 30.347 | 29.004 | 0.175 | 0.751 | 0.711 | 0.661 | 0.616 | 0.59 | 0.588 | 0.607 | 0.628 | 0.672 | 0.713 | 0.743 | 0.76 | 0.67 | 0.081 | 0.041 | -0.009 | -0.054 | -0.08 | -0.082 | -0.063 | -0.042 | 0.002 | 0.043 | 0.073 | 0.09 | -0.082 | 0.09 | 0.07825 | 0.071 | 0.08466667 | 0.08558333 | 0.1035833 | 0.1365833
16 | 30.344 | 28.999 | 0.191 | 0.753 | 0.766 | 0.758 | 0.727 | 0.686 | 0.64 | 0.605 | 0.576 | 0.59 | 0.605 | 0.65 | 0.703 | 0.6715833 | 0.08141667 | 0.09441667 | 0.08641667 | 0.05541667 | 0.01441667 | -0.03158333 | -0.06658333 | -0.09558333 | -0.08158333 | -0.06658333 | -0.02158333 | 0.03141667 | -0.09558333 | 0.09441667 | 0.08533333 | 0.08091667 | 0.11675 | 0.1029167 | 0.08875 | 0.1033333
17 | 30.333 | 29.002 | 0.179 | 0.764 | 0.74 | 0.698 | 0.649 | 0.61 | 0.585 | 0.585 | 0.592 | 0.626 | 0.665 | 0.712 | 0.745 | 0.66425 | 0.09975 | 0.07575 | 0.03375 | -0.01525 | -0.05425 | -0.07925 | -0.07925 | -0.07225 | -0.03825 | 0.00075 | 0.04775 | 0.08075 | -0.07925 | 0.09975 | 0.06266667 | 0.09 | 0.0975 | 0.08441667 | 0.093 | 0.12175
18 | 30.309 | 28.98 | 0.174 | 0.708 | 0.654 | 0.61 | 0.581 | 0.581 | 0.599 | 0.634 | 0.666 | 0.71 | 0.743 | 0.753 | 0.743 | 0.6651667 | 0.04283333 | -0.01116667 | -0.05516667 | -0.08416667 | -0.08416667 | -0.06616667 | -0.03116667 | 0.0008333333 | 0.04483333 | 0.07783333 | 0.08783333 | 0.07783333 | -0.08416667 | 0.08783333 | 0.08233333 | 0.09441667 | 0.09958333 | 0.093 | 0.1074167 | 0.10625
19 | 30.319 | 28.985 | 0.256 | 0.767 | 0.694 | 0.627 | 0.571 | 0.542 | 0.544 | 0.583 | 0.626 | 0.695 | 0.753 | 0.786 | 0.793 | 0.6650833 | 0.1019167 | 0.02891667 | -0.03808333 | -0.09408333 | -0.1230833 | -0.1210833 | -0.08208333 | -0.03908333 | 0.02991667 | 0.08791667 | 0.1209167 | 0.1279167 | -0.1230833 | 0.1279167 | 0.07791667 | 0.09975 | 0.07116667 | 0.088 | 0.12375 | 0.1080833
20 | 30.309 | 28.978 | 0.223 | 0.769 | 0.727 | 0.671 | 0.609 | 0.566 | 0.55 | 0.573 | 0.599 | 0.66 | 0.715 | 0.754 | 0.774 | 0.6639167 | 0.1050833 | 0.06308333 | 0.007083333 | -0.05491667 | -0.09791667 | -0.1139167 | -0.09091667 | -0.06491667 | -0.003916667 | 0.05108333 | 0.09008333 | 0.1100833 | -0.1139167 | 0.1100833 | 0.1558333 | 0.08783333 | 0.05683333 | 0.0745 | 0.1233333 | 0.08566667
21 | 30.288 | 28.961 | 0.293 | 0.783 | 0.711 | 0.634 | 0.561 | 0.524 | 0.521 | 0.558 | 0.599 | 0.679 | 0.752 | 0.801 | 0.812 | 0.66125 | 0.12175 | 0.04975 | -0.02725 | -0.10025 | -0.13725 | -0.14025 | -0.10325 | -0.06225 | 0.01775 | 0.09075 | 0.13975 | 0.15075 | -0.14025 | 0.15075 | 0.11125 | 0.1279167 | 0.09991667 | 0.1194167 | 0.08491667 | 0.1250833
22 | 30.303 | 28.976 | 0.292 | 0.819 | 0.797 | 0.739 | 0.661 | 0.587 | 0.538 | 0.526 | 0.533 | 0.586 | 0.644 | 0.717 | 0.782 | 0.66075 | 0.15825 | 0.13625 | 0.07825 | 0.00025 | -0.07375 | -0.12275 | -0.13475 | -0.12775 | -0.07475 | -0.01675 | 0.05625 | 0.12125 | -0.13475 | 0.15825 | 0.13375 | 0.1100833 | 0.1330833 | 0.11325 | 0.107 | 0.1633333
23 | 30.323 | 28.981 | 0.271 | 0.81 | 0.795 | 0.746 | 0.679 | 0.607 | 0.555 | 0.54 | 0.547 | 0.594 | 0.648 | 0.719 | 0.779 | 0.66825 | 0.14175 | 0.12675 | 0.07775 | 0.01075 | -0.06125 | -0.11325 | -0.12825 | -0.12125 | -0.07425 | -0.02025 | 0.05075 | 0.11075 | -0.12825 | 0.14175 | 0.10975 | 0.15075 | 0.1825 | 0.1505833 | 0.1586667 | 0.1741667
98 | 30.355 | 29.012 | 0.18 | 0.763 | 0.731 | 0.685 | 0.639 | 0.602 | 0.585 | 0.593 | 0.612 | 0.652 | 0.693 | 0.735 | 0.762 | 0.671 | 0.092 | 0.06 | 0.014 | -0.032 | -0.069 | -0.086 | -0.078 | -0.059 | -0.019 | 0.022 | 0.064 | 0.091 | -0.086 | 0.092 | 0.1161667 | 0.15825 | 0.1124167 | 0.1888333 | 0.12425 | 0.1383333
25 | 30.316 | 28.996 | 0.157 | 0.743 | 0.735 | 0.709 | 0.669 | 0.632 | 0.598 | 0.59 | 0.583 | 0.611 | 0.64 | 0.676 | 0.714 | 0.6583333 | 0.08466667 | 0.07666667 | 0.05066667 | 0.01066667 | -0.02633333 | -0.06033333 | -0.06833333 | -0.07533333 | -0.04733333 | -0.01833333 | 0.01766667 | 0.05566667 | -0.07533333 | 0.08466667 | 0.1681667 | 0.14175 | 0.1070833 | 0.1305833 | 0.15775 | 0.1199167
26 | 30.333 | 29.007 | 0.212 | 0.777 | 0.762 | 0.72 | 0.662 | 0.608 | 0.574 | 0.57 | 0.565 | 0.599 | 0.645 | 0.696 | 0.745 | 0.66025 | 0.11675 | 0.10175 | 0.05975 | 0.00175 | -0.05225 | -0.08625 | -0.09025 | -0.09525 | -0.06125 | -0.01525 | 0.03575 | 0.08475 | -0.09525 | 0.11675 | 0.1013333 | 0.092 | 0.12125 | 0.1538333 | 0.1304167 | 0.1409167
27 | 30.325 | 28.992 | 0.176 | 0.763 | 0.735 | 0.692 | 0.64 | 0.607 | 0.583 | 0.589 | 0.6 | 0.637 | 0.676 | 0.715 | 0.749 | 0.6655 | 0.0975 | 0.0695 | 0.0265 | -0.0255 | -0.0585 | -0.0825 | -0.0765 | -0.0655 | -0.0285 | 0.0105 | 0.0495 | 0.0835 | -0.0825 | 0.0975
28 | 30.337 | 29.004 | 0.169 | 0.766 | 0.728 | 0.687 | 0.642 | 0.605 | 0.586 | 0.595 | 0.603 | 0.634 | 0.676 | 0.716 | 0.759 | 0.6664167 | 0.09958333 | 0.06158333 | 0.02058333 | -0.02441667 | -0.06141667 | -0.08041667 | -0.07141667 | -0.06341667 | -0.03241667 | 0.009583333 | 0.04958333 | 0.09258333 | -0.08041667 | 0.09958333 | Concentricity in the mold
29 | 30.332 | 28.99 | 0.13 | 0.743 | 0.718 | 0.69 | 0.652 | 0.625 | 0.613 | 0.614 | 0.626 | 0.655 | 0.682 | 0.71 | 0.734 | 0.6718333 | 0.07116667 | 0.04616667 | 0.01816667 | -0.01983333 | -0.04683333 | -0.05883333 | -0.05783333 | -0.04583333 | -0.01683333 | 0.01016667 | 0.03816667 | 0.06216667 | -0.05883333 | 0.07116667 | 0.146 | 0.133 | 0.157 | 0.161 | 0.198 | 0.262
30 | 30.357 | 29.017 | 0.106 | 0.727 | 0.701 | 0.673 | 0.642 | 0.626 | 0.621 | 0.631 | 0.637 | 0.661 | 0.689 | 0.707 | 0.727 | 0.6701667 | 0.05683333 | 0.03083333 | 0.002833333 | -0.02816667 | -0.04416667 | -0.04916667 | -0.03916667 | -0.03316667 | -0.009166667 | 0.01883333 | 0.03683333 | 0.05683333 | -0.04916667 | 0.05683333 | 0.158 | 0.156 | 0.212 | 0.186 | 0.173 | 0.196
31 | 30.337 | 28.999 | 0.193 | 0.75 | 0.697 | 0.642 | 0.598 | 0.574 | 0.579 | 0.615 | 0.633 | 0.687 | 0.734 | 0.762 | 0.77 | 0.6700833 | 0.07991667 | 0.02691667 | -0.02808333 | -0.07208333 | -0.09608333 | -0.09108333 | -0.05508333 | -0.03708333 | 0.01691667 | 0.06391667 | 0.09191667 | 0.09991667 | -0.09608333 | 0.09991667 | 0.124 | 0.175 | 0.176 | 0.156 | 0.201 | 0.237
32 | 30.314 | 28.971 | 0.259 | 0.794 | 0.741 | 0.672 | 0.603 | 0.556 | 0.544 | 0.567 | 0.592 | 0.66 | 0.723 | 0.773 | 0.802 | 0.6689167 | 0.1250833 | 0.07208333 | 0.003083333 | -0.06591667 | -0.1129167 | -0.1249167 | -0.1019167 | -0.07691667 | -0.008916667 | 0.05408333 | 0.1040833 | 0.1330833 | -0.1249167 | 0.1330833 | 0.162 | 0.191 | 0.169 | 0.175 | 0.22 | 0.213
33 | 30.274 | 28.951 | 0.349 | 0.84 | 0.782 | 0.689 | 0.585 | 0.517 | 0.488 | 0.517 | 0.539 | 0.615 | 0.703 | 0.781 | 0.834 | 0.6575 | 0.1825 | 0.1245 | 0.0315 | -0.0725 | -0.1405 | -0.1695 | -0.1405 | -0.1185 | -0.0425 | 0.0455 | 0.1235 | 0.1765 | -0.1695 | 0.1825 | 0.144 | 0.179 | 0.13 | 0.173 | 0.208 | 0.215
34 | 30.312 | 28.984 | 0.215 | 0.775 | 0.749 | 0.699 | 0.637 | 0.591 | 0.564 | 0.566 | 0.577 | 0.625 | 0.676 | 0.727 | 0.765 | 0.6625833 | 0.1124167 | 0.08641667 | 0.03641667 | -0.02558333 | -0.07158333 | -0.09858333 | -0.09658333 | -0.08558333 | -0.03758333 | 0.01341667 | 0.06441667 | 0.1024167 | -0.09858333 | 0.1124167 | 0.317 | 0.174 | 0.106 | 0.147 | 0.237 | 0.171
35 | 30.322 | 28.988 | 0.203 | 0.771 | 0.727 | 0.67 | 0.611 | 0.577 | 0.568 | 0.587 | 0.608 | 0.653 | 0.701 | 0.745 | 0.773 | 0.6659167 | 0.1050833 | 0.06108333 | 0.004083333 | -0.05491667 | -0.08891667 | -0.09791667 | -0.07891667 | -0.05791667 | -0.01291667 | 0.03508333 | 0.07908333 | 0.1070833 | -0.09791667 | 0.1070833 | 0.221 | 0.256 | 0.193 | 0.195 | 0.148 | 0.247
36 | 30.297 | 28.972 | 0.231 | 0.763 | 0.704 | 0.642 | 0.584 | 0.556 | 0.553 | 0.582 | 0.615 | 0.676 | 0.727 | 0.767 | 0.784 | 0.66275 | 0.10025 | 0.04125 | -0.02075 | -0.07875 | -0.10675 | -0.10975 | -0.08075 | -0.04775 | 0.01325 | 0.06425 | 0.10425 | 0.12125 | -0.10975 | 0.12125 | 0.263 | 0.223 | 0.259 | 0.221 | 0.209 | 0.314
37 | 30.337 | 29.005 | 0.161 | 0.75 | 0.726 | 0.689 | 0.645 | 0.614 | 0.593 | 0.598 | 0.598 | 0.631 | 0.672 | 0.713 | 0.744 | 0.6644167 | 0.08558333 | 0.06158333 | 0.02458333 | -0.01941667 | -0.05041667 | -0.07141667 | -0.06641667 | -0.06641667 | -0.03341667 | 0.007583333 | 0.04858333 | 0.07958333 | -0.07141667 | 0.08558333 | 0.22 | 0.293 | 0.349 | 0.292 | 0.316 | 0.329
38 | 30.346 | 29.016 | 0.186 | 0.767 | 0.753 | 0.699 | 0.651 | 0.607 | 0.581 | 0.578 | 0.588 | 0.625 | 0.661 | 0.709 | 0.75 | 0.6640833 | 0.1029167 | 0.08891667 | 0.03491667 | -0.01308333 | -0.05708333 | -0.08308333 | -0.08608333 | -0.07608333 | -0.03908333 | -0.003083333 | 0.04491667 | 0.08591667 | -0.08608333 | 0.1029167 | 0.214 | 0.292 | 0.215 | 0.362 | 0.242 | 0.269
39 | 30.356 | 29.009 | 0.156 | 0.757 | 0.735 | 0.699 | 0.658 | 0.623 | 0.601 | 0.604 | 0.608 | 0.645 | 0.68 | 0.716 | 0.745 | 0.6725833 | 0.08441667 | 0.06241667 | 0.02641667 | -0.01458333 | -0.04958333 | -0.07158333 | -0.06858333 | -0.06458333 | -0.02758333 | 0.007416667 | 0.04341667 | 0.07241667 | -0.07158333 | 0.08441667 | 0.328 | 0.271 | 0.203 | 0.25 | 0.307 | 0.231
40 | 30.322 | 28.984 | 0.175 | 0.753 | 0.715 | 0.668 | 0.622 | 0.593 | 0.583 | 0.598 | 0.615 | 0.66 | 0.7 | 0.737 | 0.76 | 0.667 | 0.086 | 0.048 | 0.001 | -0.045 | -0.074 | -0.084 | -0.069 | -0.052 | -0.007 | 0.033 | 0.07 | 0.093 | -0.084 | 0.093 | 0.188 | 0.18 | 0.231 | 0.29 | 0.263 | 0.273
41 | 30.298 | 28.978 | 0.173 | 0.748 | 0.722 | 0.685 | 0.643 | 0.604 | 0.579 | 0.579 | 0.591 | 0.63 | 0.676 | 0.719 | 0.744 | 0.66 | 0.088 | 0.062 | 0.025 | -0.017 | -0.056 | -0.081 | -0.081 | -0.069 | -0.03 | 0.016 | 0.059 | 0.084 | -0.081 | 0.088
42 | 30.304 | 28.971 | 0.147 | 0.732 | 0.703 | 0.662 | 0.622 | 0.607 | 0.603 | 0.608 | 0.625 | 0.666 | 0.701 | 0.728 | 0.741 | 0.6665 | 0.0655 | 0.0365 | -0.0045 | -0.0445 | -0.0595 | -0.0635 | -0.0585 | -0.0415 | -0.0005 | 0.0345 | 0.0615 | 0.0745 | -0.0635 | 0.0745 | Average wall thickness:
43 | 30.299 | 28.963 | 0.195 | 0.75 | 0.707 | 0.656 | 0.598 | 0.578 | 0.57 | 0.597 | 0.621 | 0.669 | 0.711 | 0.756 | 0.786 | 0.6665833 | 0.08341667 | 0.04041667 | -0.01058333 | -0.06858333 | -0.08858333 | -0.09658333 | -0.06958333 | -0.04558333 | 0.002416667 | 0.04441667 | 0.08941667 | 0.1194167 | -0.09658333 | 0.1194167 | 0.65575 | 0.675 | 0.6583333 | 0.6644167 | 0.6614167 | 0.6584167
44 | 30.317 | 28.975 | 0.221 | 0.774 | 0.733 | 0.681 | 0.615 | 0.591 | 0.555 | 0.573 | 0.604 | 0.659 | 0.711 | 0.758 | 0.783 | 0.66975 | 0.10425 | 0.06325 | 0.01125 | -0.05475 | -0.07875 | -0.11475 | -0.09675 | -0.06575 | -0.01075 | 0.04125 | 0.08825 | 0.11325 | -0.11475 | 0.11325 | 0.6636667 | 0.6710833 | 0.66025 | 0.6640833 | 0.66125 | 0.6576667
45 | 30.261 | 28.929 | 0.292 | 0.8 | 0.76 | 0.685 | 0.603 | 0.555 | 0.525 | 0.532 | 0.564 | 0.619 | 0.702 | 0.758 | 0.81 | 0.6594167 | 0.1405833 | 0.1005833 | 0.02558333 | -0.05641667 | -0.1044167 | -0.1344167 | -0.1274167 | -0.09541667 | -0.04041667 | 0.04258333 | 0.09858333 | 0.1505833 | -0.1344167 | 0.1505833 | 0.6693333 | 0.67 | 0.6655 | 0.6725833 | 0.681 | 0.66025
46 | 30.276 | 28.929 | 0.362 | 0.855 | 0.85 | 0.797 | 0.705 | 0.611 | 0.534 | 0.507 | 0.51 | 0.534 | 0.604 | 0.695 | 0.792 | 0.6661667 | 0.1888333 | 0.1838333 | 0.1308333 | 0.03883333 | -0.05516667 | -0.1321667 | -0.1591667 | -0.1561667 | -0.1321667 | -0.06216667 | 0.02883333 | 0.1258333 | -0.1591667 | 0.1888333 | 0.6676667 | 0.6715833 | 0.6664167 | 0.667 | 0.6795833 | 0.65975
47 | 30.31 | 28.965 | 0.25 | 0.8 | 0.772 | 0.716 | 0.647 | 0.588 | 0.552 | 0.554 | 0.573 | 0.628 | 0.681 | 0.735 | 0.787 | 0.6694167 | 0.1305833 | 0.1025833 | 0.04658333 | -0.02241667 | -0.08141667 | -0.1174167 | -0.1154167 | -0.09641667 | -0.04141667 | 0.01158333 | 0.06558333 | 0.1175833 | -0.1174167 | 0.1305833 | 0.6670833 | 0.66425 | 0.6718333 | 0.66 | 0.66825 | 0.6549167
48 | 30.311 | 28.97 | 0.29 | 0.821 | 0.797 | 0.741 | 0.666 | 0.59 | 0.543 | 0.532 | 0.54 | 0.596 | 0.658 | 0.73 | 0.792 | 0.6671667 | 0.1538333 | 0.1298333 | 0.07383333 | -0.001166667 | -0.07716667 | -0.1241667 | -0.1351667 | -0.1271667 | -0.07116667 | -0.009166667 | 0.06283333 | 0.1248333 | -0.1351667 | 0.1538333 | 0.6641667 | 0.6651667 | 0.6701667 | 0.6665 | 0.6746667 | 0.6553333
49 | 30.303 | 28.974 | 0.198 | 0.765 | 0.731 | 0.682 | 0.634 | 0.588 | 0.565 | 0.579 | 0.593 | 0.633 | 0.681 | 0.73 | 0.756 | 0.6614167 | 0.1035833 | 0.06958333 | 0.02058333 | -0.02741667 | -0.07341667 | -0.09641667 | -0.08241667 | -0.06841667 | -0.02841667 | 0.01958333 | 0.06858333 | 0.09458333 | -0.09641667 | 0.1035833 | 0.66375 | 0.6650833 | 0.6700833 | 0.6665833 | 0.6690833 | 0.6559167
50 | 30.304 | 28.981 | 0.173 | 0.75 | 0.717 | 0.675 | 0.629 | 0.596 | 0.585 | 0.59 | 0.597 | 0.641 | 0.685 | 0.724 | 0.746 | 0.66125 | 0.08875 | 0.05575 | 0.01375 | -0.03225 | -0.06525 | -0.07625 | -0.07125 | -0.06425 | -0.02025 | 0.02375 | 0.06275 | 0.08475 | -0.07625 | 0.08875 | 0.67225 | 0.6639167 | 0.6689167 | 0.66975 | 0.659 | 0.6536667
51 | 30.314 | 28.971 | 0.201 | 0.768 | 0.736 | 0.689 | 0.634 | 0.566 | 0.589 | 0.618 | 0.606 | 0.671 | 0.754 | 0.774 | 0.767 | 0.681 | 0.087 | 0.055 | 0.008 | -0.047 | -0.115 | -0.092 | -0.063 | -0.075 | -0.01 | 0.073 | 0.093 | 0.086 | -0.115 | 0.093 | 0.66225 | 0.66125 | 0.6575 | 0.6594167 | 0.6543333 | 0.6518333
52 | 30.307 | 28.951 | 0.22 | 0.768 | 0.727 | 0.64 | 0.587 | 0.582 | 0.567 | 0.623 | 0.627 | 0.689 | 0.774 | 0.784 | 0.787 | 0.6795833 | 0.08841667 | 0.04741667 | -0.03958333 | -0.09258333 | -0.09758333 | -0.1125833 | -0.05658333 | -0.05258333 | 0.009416667 | 0.09441667 | 0.1044167 | 0.1074167 | -0.1125833 | 0.1074167 | 0.6628333 | 0.66075 | 0.6625833 | 0.6661667 | 0.66075 | 0.6586667
53 | 30.315 | 28.971 | 0.208 | 0.752 | 0.708 | 0.647 | 0.591 | 0.563 | 0.574 | 0.631 | 0.62 | 0.667 | 0.721 | 0.753 | 0.792 | 0.66825 | 0.08375 | 0.03975 | -0.02125 | -0.07725 | -0.10525 | -0.09425 | -0.03725 | -0.04825 | -0.00125 | 0.05275 | 0.08475 | 0.12375 | -0.10525 | 0.12375 | 0.6668333 | 0.66825 | 0.6659167 | 0.6694167 | 0.65525 | 0.6610833
97 | 30.321 | 28.97 | 0.237 | 0.746 | 0.694 | 0.625 | 0.568 | 0.551 | 0.569 | 0.621 | 0.664 | 0.71 | 0.767 | 0.783 | 0.798 | 0.6746667 | 0.07133333 | 0.01933333 | -0.04966667 | -0.1066667 | -0.1236667 | -0.1056667 | -0.05366667 | -0.01066667 | 0.03533333 | 0.09233333 | 0.1083333 | 0.1233333 | -0.1236667 | 0.1233333 | 0.6666667 | 0.671 | 0.66275 | 0.6671667 | 0.6645833 | 0.6580833
55 | 30.327 | 28.986 | 0.148 | 0.74 | 0.721 | 0.676 | 0.636 | 0.605 | 0.591 | 0.624 | 0.617 | 0.65 | 0.698 | 0.717 | 0.754 | 0.6690833 | 0.07091667 | 0.05191667 | 0.006916667 | -0.03308333 | -0.06408333 | -0.07808333 | -0.04508333 | -0.05208333 | -0.01908333 | 0.02891667 | 0.04791667 | 0.08491667 | -0.07808333 | 0.08491667
56 | 30.323 | 28.999 | 0.209 | 0.763 | 0.723 | 0.673 | 0.616 | 0.569 | 0.557 | 0.573 | 0.588 | 0.644 | 0.695 | 0.741 | 0.766 | 0.659 | 0.104 | 0.064 | 0.014 | -0.043 | -0.09 | -0.102 | -0.086 | -0.071 | -0.015 | 0.036 | 0.082 | 0.107 | -0.102 | 0.107
57 | 30.249 | 28.935 | 0.316 | 0.779 | 0.7 | 0.615 | 0.538 | 0.504 | 0.503 | 0.546 | 0.608 | 0.684 | 0.759 | 0.803 | 0.813 | 0.6543333 | 0.1246667 | 0.04566667 | -0.03933333 | -0.1163333 | -0.1503333 | -0.1513333 | -0.1083333 | -0.04633333 | 0.02966667 | 0.1046667 | 0.1486667 | 0.1586667 | -0.1513333 | 0.1586667
58 | 30.292 | 28.969 | 0.242 | 0.776 | 0.728 | 0.66 | 0.594 | 0.555 | 0.54 | 0.564 | 0.597 | 0.656 | 0.714 | 0.76 | 0.785 | 0.66075 | 0.11525 | 0.06725 | -0.00075 | -0.06675 | -0.10575 | -0.12075 | -0.09675 | -0.06375 | -0.00475 | 0.05325 | 0.09925 | 0.12425 | -0.12075 | 0.12425
59 | 30.283 | 28.967 | 0.307 | 0.795 | 0.73 | 0.65 | 0.563 | 0.512 | 0.516 | 0.54 | 0.573 | 0.652 | 0.731 | 0.788 | 0.813 | 0.65525 | 0.13975 | 0.07475 | -0.00525 | -0.09225 | -0.14325 | -0.13925 | -0.11525 | -0.08225 | -0.00325 | 0.07575 | 0.13275 | 0.15775 | -0.14325 | 0.15775
60 | 30.321 | 28.985 | 0.263 | 0.793 | 0.743 | 0.676 | 0.604 | 0.556 | 0.546 | 0.558 | 0.583 | 0.644 | 0.711 | 0.766 | 0.795 | 0.6645833 | 0.1284167 | 0.07841667 | 0.01141667 | -0.06058333 | -0.1085833 | -0.1185833 | -0.1065833 | -0.08158333 | -0.02058333 | 0.04641667 | 0.1014167 | 0.1304167 | -0.1185833 | 0.1304167
99 | 30.304 | 28.982 | 0.262 | 0.788 | 0.734 | 0.668 | 0.6 | 0.554 | 0.533 | 0.55 | 0.574 | 0.639 | 0.706 | 0.76 | 0.795 | 0.6584167 | 0.1295833 | 0.07558333 | 0.009583333 | -0.05841667 | -0.1044167 | -0.1254167 | -0.1084167 | -0.08441667 | -0.01941667 | 0.04758333 | 0.1015833 | 0.1365833 | -0.1254167 | 0.1365833
97 | 30.316 | 28.998 | 0.196 | 0.761 | 0.721 | 0.668 | 0.616 | 0.58 | 0.565 | 0.573 | 0.593 | 0.645 | 0.686 | 0.726 | 0.758 | 0.6576667 | 0.1033333 | 0.06333333 | 0.01033333 | -0.04166667 | -0.07766667 | -0.09266667 | -0.08466667 | -0.06466667 | -0.01266667 | 0.02833333 | 0.06833333 | 0.1003333 | -0.09266667 | 0.1033333
63 | 30.312 | 28.988 | 0.237 | 0.774 | 0.724 | 0.661 | 0.595 | 0.556 | 0.547 | 0.572 | 0.589 | 0.651 | 0.711 | 0.761 | 0.782 | 0.66025 | 0.11375 | 0.06375 | 0.00075 | -0.06525 | -0.10425 | -0.11325 | -0.08825 | -0.07125 | -0.00925 | 0.05075 | 0.10075 | 0.12175 | -0.11325 | 0.12175
64 | 30.292 | 28.971 | 0.213 | 0.741 | 0.68 | 0.622 | 0.574 | 0.555 | 0.559 | 0.597 | 0.632 | 0.692 | 0.737 | 0.762 | 0.766 | 0.65975 | 0.08125 | 0.02025 | -0.03775 | -0.08575 | -0.10475 | -0.10075 | -0.06275 | -0.02775 | 0.03225 | 0.07725 | 0.10225 | 0.10625 | -0.10475 | 0.10625
65 | 30.288 | 28.977 | 0.215 | 0.762 | 0.714 | 0.658 | 0.604 | 0.567 | 0.547 | 0.568 | 0.594 | 0.646 | 0.697 | 0.739 | 0.763 | 0.6549167 | 0.1070833 | 0.05908333 | 0.003083333 | -0.05091667 | -0.08791667 | -0.1079167 | -0.08691667 | -0.06091667 | -0.008916667 | 0.04208333 | 0.08408333 | 0.1080833 | -0.1079167 | 0.1080833
66 | 30.3 | 28.987 | 0.171 | 0.74 | 0.709 | 0.666 | 0.62 | 0.592 | 0.574 | 0.58 | 0.598 | 0.642 | 0.681 | 0.721 | 0.741 | 0.6553333 | 0.08466667 | 0.05366667 | 0.01066667 | -0.03533333 | -0.06333333 | -0.08133333 | -0.07533333 | -0.05733333 | -0.01333333 | 0.02566667 | 0.06566667 | 0.08566667 | -0.08133333 | 0.08566667
67 | 30.284 | 28.968 | 0.247 | 0.752 | 0.691 | 0.627 | 0.568 | 0.538 | 0.54 | 0.573 | 0.611 | 0.676 | 0.734 | 0.781 | 0.78 | 0.6559167 | 0.09608333 | 0.03508333 | -0.02891667 | -0.08791667 | -0.1179167 | -0.1159167 | -0.08291667 | -0.04491667 | 0.02008333 | 0.07808333 | 0.1250833 | 0.1240833 | -0.1179167 | 0.1250833
68 | 30.268 | 28.956 | 0.314 | 0.784 | 0.704 | 0.619 | 0.54 | 0.499 | 0.513 | 0.548 | 0.594 | 0.677 | 0.751 | 0.798 | 0.817 | 0.6536667 | 0.1303333 | 0.05033333 | -0.03466667 | -0.1136667 | -0.1546667 | -0.1406667 | -0.1056667 | -0.05966667 | 0.02333333 | 0.09733333 | 0.1443333 | 0.1633333 | -0.1546667 | 0.1633333
69 | 30.221 | 28.911 | 0.329 | 0.802 | 0.73 | 0.638 | 0.551 | 0.5 | 0.489 | 0.534 | 0.569 | 0.652 | 0.733 | 0.798 | 0.826 | 0.6518333 | 0.1501667 | 0.07816667 | -0.01383333 | -0.1008333 | -0.1518333 | -0.1628333 | -0.1178333 | -0.08283333 | 0.0001666667 | 0.08116667 | 0.1461667 | 0.1741667 | -0.1628333 | 0.1741667
70 | 30.292 | 28.97 | 0.269 | 0.789 | 0.736 | 0.671 | 0.601 | 0.552 | 0.525 | 0.543 | 0.573 | 0.642 | 0.71 | 0.765 | 0.797 | 0.6586667 | 0.1303333 | 0.07733333 | 0.01233333 | -0.05766667 | -0.1066667 | -0.1336667 | -0.1156667 | -0.08566667 | -0.01666667 | 0.05133333 | 0.1063333 | 0.1383333 | -0.1336667 | 0.1383333
71 | 30.289 | 28.962 | 0.231 | 0.722 | 0.652 | 0.596 | 0.556 | 0.553 | 0.567 | 0.61 | 0.656 | 0.713 | 0.76 | 0.781 | 0.767 | 0.6610833 | 0.06091667 | -0.009083333 | -0.06508333 | -0.1050833 | -0.1080833 | -0.09408333 | -0.05108333 | -0.005083333 | 0.05191667 | 0.09891667 | 0.1199167 | 0.1059167 | -0.1080833 | 0.1199167
72 | 30.29 | 28.967 | 0.273 | 0.771 | 0.699 | 0.623 | 0.561 | 0.529 | 0.533 | 0.565 | 0.605 | 0.68 | 0.746 | 0.786 | 0.799 | 0.6580833 | 0.1129167 | 0.04091667 | -0.03508333 | -0.09708333 | -0.1290833 | -0.1250833 | -0.09308333 | -0.05308333 | 0.02191667 | 0.08791667 | 0.1279167 | 0.1409167 | -0.1290833 | 0.1409167

## Cavity chablon
CAVITY PLACEMENT IN THE MOLD
Husky, 96 lizdai | [7 empty] | Husky, 72 lizdai
1 | 13 | 25 | 37 | 49 | 61 | 73 | 85 | 1 | 13 | 25 | 37 | 49 | 61
2 | 14 | 26 | 38 | 50 | 62 | 74 | 86 | 2 | 14 | 26 | 38 | 50 | 62
3 | 15 | 27 | 39 | 51 | 63 | 75 | 87 | 3 | 15 | 27 | 39 | 51 | 63
4 | 16 | 28 | 40 | 52 | 64 | 76 | 88 | 4 | 16 | 28 | 40 | 52 | 64
5 | 17 | 29 | 41 | 53 | 65 | 77 | 89 | 5 | 17 | 29 | 41 | 53 | 65
6 | 18 | 30 | 42 | 54 | 66 | 78 | 90 | 6 | 18 | 30 | 42 | 54 | 66
7 | 19 | 31 | 43 | 55 | 67 | 79 | 91 | 7 | 19 | 31 | 43 | 55 | 67
8 | 20 | 32 | 44 | 56 | 68 | 80 | 92 | 8 | 20 | 32 | 44 | 56 | 68
9 | 21 | 33 | 45 | 57 | 69 | 81 | 93 | 9 | 21 | 33 | 45 | 57 | 69
10 | 22 | 34 | 46 | 58 | 70 | 82 | 94 | 10 | 22 | 34 | 46 | 58 | 70
11 | 23 | 35 | 47 | 59 | 71 | 83 | 95 | 11 | 23 | 35 | 47 | 59 | 71
12 | 24 | 36 | 48 | 60 | 72 | 84 | 96 | 12 | 24 | 36 | 48 | 60 | 72
Corvaglia, 96 lizdai | [7 empty] | Corvaglia, 72 lizdai
85 | 73 | 61 | 49 | 37 | 25 | 13 | 1 | 61 | 49 | 37 | 25 | 13 | 1
86 | 74 | 62 | 50 | 38 | 26 | 14 | 2 | 62 | 50 | 38 | 26 | 14 | 2
87 | 75 | 63 | 51 | 39 | 27 | 15 | 3 | 63 | 51 | 39 | 27 | 15 | 3
88 | 76 | 64 | 52 | 40 | 28 | 16 | 4 | 64 | 52 | 40 | 28 | 16 | 4
89 | 77 | 65 | 53 | 41 | 29 | 17 | 5 | 65 | 53 | 41 | 29 | 17 | 5
90 | 78 | 66 | 54 | 42 | 30 | 18 | 6 | 66 | 54 | 42 | 30 | 18 | 6
91 | 79 | 67 | 55 | 43 | 31 | 19 | 7 | 67 | 55 | 43 | 31 | 19 | 7
92 | 80 | 68 | 56 | 44 | 32 | 20 | 8 | 68 | 56 | 44 | 32 | 20 | 8
93 | 81 | 69 | 57 | 45 | 33 | 21 | 9 | 69 | 57 | 45 | 33 | 21 | 9
94 | 82 | 70 | 58 | 46 | 34 | 22 | 10 | 70 | 58 | 46 | 34 | 22 | 10
95 | 83 | 71 | 59 | 47 | 35 | 23 | 11 | 71 | 59 | 47 | 35 | 23 | 11
96 | 84 | 72 | 60 | 48 | 36 | 24 | 12 | 72 | 60 | 48 | 36 | 24 | 12
Z-molds, 72 lizdai |  | ?
1 | 10 | 19 | 28 | 37 | 46 | 55 | 64
2 | 11 | 20 | 29 | 38 | 47 | 56 | 65
3 | 12 | 21 | 30 | 39 | 48 | 57 | 66
4 | 13 | 22 | 31 | 40 | 49 | 58 | 67
5 | 14 | 23 | 32 | 41 | 50 | 59 | 68
6 | 15 | 24 | 33 | 42 | 51 | 60 | 69
7 | 16 | 25 | 34 | 43 | 52 | 61 | 70
8 | 17 | 26 | 35 | 44 | 53 | 62 | 71
9 | 18 | 27 | 36 | 45 | 54 | 63 | 72

## Raw data
Nr | Circle_outer | Circle_inner | Concentricity | 1 | 2 | 3 | 4 | 5 | 6 | 7 | 8 | 9 | 10 | 11 | 12
73 | 30.305 | 28.992 | 0.146 | 0.717 | 0.68 | 0.643 | 0.61 | 0.593 | 0.583 | 0.601 | 0.621 | 0.662 | 0.701 | 0.724 | 0.734
74 | 30.338 | 29.009 | 0.158 | 0.749 | 0.726 | 0.692 | 0.655 | 0.618 | 0.595 | 0.593 | 0.594 | 0.627 | 0.665 | 0.71 | 0.74
3 | 30.356 | 29.017 | 0.124 | 0.721 | 0.689 | 0.654 | 0.625 | 0.61 | 0.61 | 0.628 | 0.647 | 0.682 | 0.709 | 0.725 | 0.732
4 | 30.347 | 29.01 | 0.162 | 0.731 | 0.687 | 0.64 | 0.603 | 0.592 | 0.596 | 0.62 | 0.644 | 0.687 | 0.719 | 0.743 | 0.75
5 | 30.328 | 28.994 | 0.144 | 0.726 | 0.685 | 0.648 | 0.617 | 0.599 | 0.599 | 0.618 | 0.641 | 0.68 | 0.713 | 0.734 | 0.745
6 | 30.266 | 28.935 | 0.317 | 0.723 | 0.631 | 0.558 | 0.506 | 0.508 | 0.549 | 0.62 | 0.684 | 0.765 | 0.812 | 0.82 | 0.794
7 | 30.352 | 29.021 | 0.221 | 0.77 | 0.724 | 0.669 | 0.608 | 0.568 | 0.555 | 0.574 | 0.605 | 0.658 | 0.711 | 0.748 | 0.775
8 | 30.339 | 28.99 | 0.263 | 0.806 | 0.767 | 0.712 | 0.64 | 0.58 | 0.545 | 0.556 | 0.569 | 0.634 | 0.702 | 0.758 | 0.798
9 | 30.3 | 28.97 | 0.22 | 0.769 | 0.772 | 0.745 | 0.699 | 0.643 | 0.592 | 0.565 | 0.552 | 0.585 | 0.626 | 0.672 | 0.727
10 | 30.317 | 28.985 | 0.214 | 0.779 | 0.747 | 0.706 | 0.651 | 0.597 | 0.565 | 0.563 | 0.572 | 0.617 | 0.671 | 0.722 | 0.764
11 | 30.287 | 28.947 | 0.328 | 0.835 | 0.828 | 0.776 | 0.696 | 0.614 | 0.546 | 0.521 | 0.513 | 0.558 | 0.623 | 0.707 | 0.785
12 | 30.319 | 28.984 | 0.188 | 0.768 | 0.749 | 0.713 | 0.667 | 0.619 | 0.587 | 0.579 | 0.582 | 0.621 | 0.659 | 0.708 | 0.748
13 | 30.352 | 28.999 | 0.133 | 0.746 | 0.724 | 0.693 | 0.659 | 0.629 | 0.612 | 0.613 | 0.634 | 0.648 | 0.681 | 0.723 | 0.738
14 | 30.334 | 28.992 | 0.156 | 0.752 | 0.725 | 0.686 | 0.643 | 0.609 | 0.593 | 0.605 | 0.617 | 0.656 | 0.693 | 0.726 | 0.748
15 | 30.347 | 29.004 | 0.175 | 0.751 | 0.711 | 0.661 | 0.616 | 0.59 | 0.588 | 0.607 | 0.628 | 0.672 | 0.713 | 0.743 | 0.76
16 | 30.344 | 28.999 | 0.191 | 0.753 | 0.766 | 0.758 | 0.727 | 0.686 | 0.64 | 0.605 | 0.576 | 0.59 | 0.605 | 0.65 | 0.703
17 | 30.333 | 29.002 | 0.179 | 0.764 | 0.74 | 0.698 | 0.649 | 0.61 | 0.585 | 0.585 | 0.592 | 0.626 | 0.665 | 0.712 | 0.745
18 | 30.309 | 28.98 | 0.174 | 0.708 | 0.654 | 0.61 | 0.581 | 0.581 | 0.599 | 0.634 | 0.666 | 0.71 | 0.743 | 0.753 | 0.743
19 | 30.319 | 28.985 | 0.256 | 0.767 | 0.694 | 0.627 | 0.571 | 0.542 | 0.544 | 0.583 | 0.626 | 0.695 | 0.753 | 0.786 | 0.793
20 | 30.309 | 28.978 | 0.223 | 0.769 | 0.727 | 0.671 | 0.609 | 0.566 | 0.55 | 0.573 | 0.599 | 0.66 | 0.715 | 0.754 | 0.774
21 | 30.288 | 28.961 | 0.293 | 0.783 | 0.711 | 0.634 | 0.561 | 0.524 | 0.521 | 0.558 | 0.599 | 0.679 | 0.752 | 0.801 | 0.812
22 | 30.303 | 28.976 | 0.292 | 0.819 | 0.797 | 0.739 | 0.661 | 0.587 | 0.538 | 0.526 | 0.533 | 0.586 | 0.644 | 0.717 | 0.782
23 | 30.323 | 28.981 | 0.271 | 0.81 | 0.795 | 0.746 | 0.679 | 0.607 | 0.555 | 0.54 | 0.547 | 0.594 | 0.648 | 0.719 | 0.779
24 | 30.355 | 29.012 | 0.18 | 0.763 | 0.731 | 0.685 | 0.639 | 0.602 | 0.585 | 0.593 | 0.612 | 0.652 | 0.693 | 0.735 | 0.762
25 | 30.316 | 28.996 | 0.157 | 0.743 | 0.735 | 0.709 | 0.669 | 0.632 | 0.598 | 0.59 | 0.583 | 0.611 | 0.64 | 0.676 | 0.714
26 | 30.333 | 29.007 | 0.212 | 0.777 | 0.762 | 0.72 | 0.662 | 0.608 | 0.574 | 0.57 | 0.565 | 0.599 | 0.645 | 0.696 | 0.745
27 | 30.325 | 28.992 | 0.176 | 0.763 | 0.735 | 0.692 | 0.64 | 0.607 | 0.583 | 0.589 | 0.6 | 0.637 | 0.676 | 0.715 | 0.749
28 | 30.337 | 29.004 | 0.169 | 0.766 | 0.728 | 0.687 | 0.642 | 0.605 | 0.586 | 0.595 | 0.603 | 0.634 | 0.676 | 0.716 | 0.759
29 | 30.332 | 28.99 | 0.13 | 0.743 | 0.718 | 0.69 | 0.652 | 0.625 | 0.613 | 0.614 | 0.626 | 0.655 | 0.682 | 0.71 | 0.734
30 | 30.357 | 29.017 | 0.106 | 0.727 | 0.701 | 0.673 | 0.642 | 0.626 | 0.621 | 0.631 | 0.637 | 0.661 | 0.689 | 0.707 | 0.727
31 | 30.337 | 28.999 | 0.193 | 0.75 | 0.697 | 0.642 | 0.598 | 0.574 | 0.579 | 0.615 | 0.633 | 0.687 | 0.734 | 0.762 | 0.77
32 | 30.314 | 28.971 | 0.259 | 0.794 | 0.741 | 0.672 | 0.603 | 0.556 | 0.544 | 0.567 | 0.592 | 0.66 | 0.723 | 0.773 | 0.802
33 | 30.274 | 28.951 | 0.349 | 0.84 | 0.782 | 0.689 | 0.585 | 0.517 | 0.488 | 0.517 | 0.539 | 0.615 | 0.703 | 0.781 | 0.834
34 | 30.312 | 28.984 | 0.215 | 0.775 | 0.749 | 0.699 | 0.637 | 0.591 | 0.564 | 0.566 | 0.577 | 0.625 | 0.676 | 0.727 | 0.765
35 | 30.322 | 28.988 | 0.203 | 0.771 | 0.727 | 0.67 | 0.611 | 0.577 | 0.568 | 0.587 | 0.608 | 0.653 | 0.701 | 0.745 | 0.773
36 | 30.297 | 28.972 | 0.231 | 0.763 | 0.704 | 0.642 | 0.584 | 0.556 | 0.553 | 0.582 | 0.615 | 0.676 | 0.727 | 0.767 | 0.784
37 | 30.337 | 29.005 | 0.161 | 0.75 | 0.726 | 0.689 | 0.645 | 0.614 | 0.593 | 0.598 | 0.598 | 0.631 | 0.672 | 0.713 | 0.744
38 | 30.346 | 29.016 | 0.186 | 0.767 | 0.753 | 0.699 | 0.651 | 0.607 | 0.581 | 0.578 | 0.588 | 0.625 | 0.661 | 0.709 | 0.75
39 | 30.356 | 29.009 | 0.156 | 0.757 | 0.735 | 0.699 | 0.658 | 0.623 | 0.601 | 0.604 | 0.608 | 0.645 | 0.68 | 0.716 | 0.745
40 | 30.322 | 28.984 | 0.175 | 0.753 | 0.715 | 0.668 | 0.622 | 0.593 | 0.583 | 0.598 | 0.615 | 0.66 | 0.7 | 0.737 | 0.76
41 | 30.298 | 28.978 | 0.173 | 0.748 | 0.722 | 0.685 | 0.643 | 0.604 | 0.579 | 0.579 | 0.591 | 0.63 | 0.676 | 0.719 | 0.744
42 | 30.304 | 28.971 | 0.147 | 0.732 | 0.703 | 0.662 | 0.622 | 0.607 | 0.603 | 0.608 | 0.625 | 0.666 | 0.701 | 0.728 | 0.741
43 | 30.299 | 28.963 | 0.195 | 0.75 | 0.707 | 0.656 | 0.598 | 0.578 | 0.57 | 0.597 | 0.621 | 0.669 | 0.711 | 0.756 | 0.786
44 | 30.317 | 28.975 | 0.221 | 0.774 | 0.733 | 0.681 | 0.615 | 0.591 | 0.555 | 0.573 | 0.604 | 0.659 | 0.711 | 0.758 | 0.783
45 | 30.261 | 28.929 | 0.292 | 0.8 | 0.76 | 0.685 | 0.603 | 0.555 | 0.525 | 0.532 | 0.564 | 0.619 | 0.702 | 0.758 | 0.81
46 | 30.276 | 28.929 | 0.362 | 0.855 | 0.85 | 0.797 | 0.705 | 0.611 | 0.534 | 0.507 | 0.51 | 0.534 | 0.604 | 0.695 | 0.792
47 | 30.31 | 28.965 | 0.25 | 0.8 | 0.772 | 0.716 | 0.647 | 0.588 | 0.552 | 0.554 | 0.573 | 0.628 | 0.681 | 0.735 | 0.787
48 | 30.311 | 28.97 | 0.29 | 0.821 | 0.797 | 0.741 | 0.666 | 0.59 | 0.543 | 0.532 | 0.54 | 0.596 | 0.658 | 0.73 | 0.792
49 | 30.303 | 28.974 | 0.198 | 0.765 | 0.731 | 0.682 | 0.634 | 0.588 | 0.565 | 0.579 | 0.593 | 0.633 | 0.681 | 0.73 | 0.756
50 | 30.304 | 28.981 | 0.173 | 0.75 | 0.717 | 0.675 | 0.629 | 0.596 | 0.585 | 0.59 | 0.597 | 0.641 | 0.685 | 0.724 | 0.746
51 | 30.314 | 28.971 | 0.201 | 0.768 | 0.736 | 0.689 | 0.634 | 0.566 | 0.589 | 0.618 | 0.606 | 0.671 | 0.754 | 0.774 | 0.767
52 | 30.307 | 28.951 | 0.22 | 0.768 | 0.727 | 0.64 | 0.587 | 0.582 | 0.567 | 0.623 | 0.627 | 0.689 | 0.774 | 0.784 | 0.787
53 | 30.315 | 28.971 | 0.208 | 0.752 | 0.708 | 0.647 | 0.591 | 0.563 | 0.574 | 0.631 | 0.62 | 0.667 | 0.721 | 0.753 | 0.792
97 | 30.321 | 28.97 | 0.237 | 0.746 | 0.694 | 0.625 | 0.568 | 0.551 | 0.569 | 0.621 | 0.664 | 0.71 | 0.767 | 0.783 | 0.798
55 | 30.327 | 28.986 | 0.148 | 0.74 | 0.721 | 0.676 | 0.636 | 0.605 | 0.591 | 0.624 | 0.617 | 0.65 | 0.698 | 0.717 | 0.754
56 | 30.323 | 28.999 | 0.209 | 0.763 | 0.723 | 0.673 | 0.616 | 0.569 | 0.557 | 0.573 | 0.588 | 0.644 | 0.695 | 0.741 | 0.766
57 | 30.249 | 28.935 | 0.316 | 0.779 | 0.7 | 0.615 | 0.538 | 0.504 | 0.503 | 0.546 | 0.608 | 0.684 | 0.759 | 0.803 | 0.813
58 | 30.292 | 28.969 | 0.242 | 0.776 | 0.728 | 0.66 | 0.594 | 0.555 | 0.54 | 0.564 | 0.597 | 0.656 | 0.714 | 0.76 | 0.785
59 | 30.283 | 28.967 | 0.307 | 0.795 | 0.73 | 0.65 | 0.563 | 0.512 | 0.516 | 0.54 | 0.573 | 0.652 | 0.731 | 0.788 | 0.813
60 | 30.321 | 28.985 | 0.263 | 0.793 | 0.743 | 0.676 | 0.604 | 0.556 | 0.546 | 0.558 | 0.583 | 0.644 | 0.711 | 0.766 | 0.795
61 | 30.304 | 28.982 | 0.262 | 0.788 | 0.734 | 0.668 | 0.6 | 0.554 | 0.533 | 0.55 | 0.574 | 0.639 | 0.706 | 0.76 | 0.795
62 | 30.316 | 28.998 | 0.196 | 0.761 | 0.721 | 0.668 | 0.616 | 0.58 | 0.565 | 0.573 | 0.593 | 0.645 | 0.686 | 0.726 | 0.758
63 | 30.312 | 28.988 | 0.237 | 0.774 | 0.724 | 0.661 | 0.595 | 0.556 | 0.547 | 0.572 | 0.589 | 0.651 | 0.711 | 0.761 | 0.782
64 | 30.292 | 28.971 | 0.213 | 0.741 | 0.68 | 0.622 | 0.574 | 0.555 | 0.559 | 0.597 | 0.632 | 0.692 | 0.737 | 0.762 | 0.766
65 | 30.288 | 28.977 | 0.215 | 0.762 | 0.714 | 0.658 | 0.604 | 0.567 | 0.547 | 0.568 | 0.594 | 0.646 | 0.697 | 0.739 | 0.763
66 | 30.3 | 28.987 | 0.171 | 0.74 | 0.709 | 0.666 | 0.62 | 0.592 | 0.574 | 0.58 | 0.598 | 0.642 | 0.681 | 0.721 | 0.741
67 | 30.284 | 28.968 | 0.247 | 0.752 | 0.691 | 0.627 | 0.568 | 0.538 | 0.54 | 0.573 | 0.611 | 0.676 | 0.734 | 0.781 | 0.78
68 | 30.268 | 28.956 | 0.314 | 0.784 | 0.704 | 0.619 | 0.54 | 0.499 | 0.513 | 0.548 | 0.594 | 0.677 | 0.751 | 0.798 | 0.817
69 | 30.221 | 28.911 | 0.329 | 0.802 | 0.73 | 0.638 | 0.551 | 0.5 | 0.489 | 0.534 | 0.569 | 0.652 | 0.733 | 0.798 | 0.826
70 | 30.292 | 28.97 | 0.269 | 0.789 | 0.736 | 0.671 | 0.601 | 0.552 | 0.525 | 0.543 | 0.573 | 0.642 | 0.71 | 0.765 | 0.797
71 | 30.289 | 28.962 | 0.231 | 0.722 | 0.652 | 0.596 | 0.556 | 0.553 | 0.567 | 0.61 | 0.656 | 0.713 | 0.76 | 0.781 | 0.767
72 | 30.29 | 28.967 | 0.273 | 0.771 | 0.699 | 0.623 | 0.561 | 0.529 | 0.533 | 0.565 | 0.605 | 0.68 | 0.746 | 0.786 | 0.799