## Template
Design code: | XC_1810_61_T
Weight: | 2,5g
Product ID: | 123456
Color: | clear
Production date: | 2025.01.20
Manufacturing plant: | Retal Baltic Films
Controller: | AB
Measurement date: | 2025.02.02
Criteria | Dimensions
| Diameter |  |  |  | OAH |  | TT
| E | A | R | SR | Min | Max
Specified Size | 25.55 | 29.9 | 30 | 22 | 14.3 | 14.3 | 0.9
Upper Tolerance Value | 0.3 | 0.3 | 0.3 | 0.15 | 0.3 | 0.3 | 0.1
Lower Tolerance Value | -0.3 | -0.3 | -0.3 | -0.15 | -0.3 | -0.3 | -0.1
UTV | 25.85 | 30.2 | 30.3 | 22.15 | 14.6 | 14.6 | 1
LTV | 25.25 | 29.6 | 29.7 | 21.85 | 14 | 14 | 0.8
Average
Deviation | #VALUE! | #VALUE! | #VALUE! | #VALUE! | #VALUE! | #VALUE! | #VALUE!
SD
Max
Min
# Above Specification | 0 | 0 | 0 | 0 | 0 | 0 | 0
# Below Specification | 0 | 0 | 0 | 0 | 0 | 0 | 0
1
2
3
4
5
6
7
8
9
10

## TT measurements
Design code: | RIC_1881_2
Manufacturing plant: | Inplast Ukraine LTD
Mold:
Production date: | 2025 10 01
Product ID: | 01K095248
Material: | Borouge BorPure MB5568
Color: | Green 2280
Controller: | AB
Measurement date: | 2025.10.16
TT (Top panel Thickness)
| 1 | 2 | 3 | 4 | 5 | 6 | 7 | 8 | 9 | 10 | 11 | 12 | AVG
Specified Size | 1.05 | 1.05 | 1.05 | 1.05 | 1.05 | 1.05 | 1.05 | 1.05 | 1.05 | 1.05 | 1.05 | 1.05 | 1.05
Upper Tolerance Value | 0.1 | 0.1 | 0.1 | 0.1 | 0.1 | 0.1 | 0.1 | 0.1 | 0.1 | 0.1 | 0.1 | 0.1 | 0.1
Lower Tolerance Value | -0.1 | -0.1 | -0.1 | -0.1 | -0.1 | -0.1 | -0.1 | -0.1 | -0.1 | -0.1 | -0.1 | -0.1 | -0.1
UTV | 1.15 | 1.15 | 1.15 | 1.15 | 1.15 | 1.15 | 1.15 | 1.15 | 1.15 | 1.15 | 1.15 | 1.15 | 1.15
LTV | 0.95 | 0.95 | 0.95 | 0.95 | 0.95 | 0.95 | 0.95 | 0.95 | 0.95 | 0.95 | 0.95 | 0.95 | 0.95
Average | 1.091153 | 1.08648 | 1.078071 | 1.080469 | 1.101051 | 1.117755 | 1.100959 | 1.075143 | 1.070469 | 1.081908 | 1.092969 | 1.094041 | 1.089206
Deviation | 0.04115306 | 0.03647959 | 0.02807143 | 0.03046939 | 0.05105102 | 0.0677551 | 0.05095918 | 0.02514286 | 0.02046939 | 0.03190816 | 0.04296939 | 0.04404082 | 0.03920578
SD | 0.02468288 | 0.02898959 | 0.03062923 | 0.02590156 | 0.02457657 | 0.03015734 | 0.03044953 | 0.02765621 | 0.03002583 | 0.02805704 | 0.02552882 | 0.02016986 | 0.01532316
Max | 1.142 | 1.148 | 1.144 | 1.139 | 1.16 | 1.221 | 1.2 | 1.124 | 1.126 | 1.145 | 1.148 | 1.133 | 1.120917
Min | 1.045 | 1.03 | 1.021 | 1.033 | 1.063 | 1.066 | 1.044 | 1.008 | 1.003 | 1.023 | 1.048 | 1.052 | 1.047417
# Above Specification | 0 | 0 | 0 | 0 | 4 | 11 | 5 | 0 | 0 | 0 | 0 | 0 | 0
# Below Specification | 0 | 0 | 0 | 0 | 0 | 0 | 0 | 0 | 0 | 0 | 0 | 0 | 0
1 | 1.092 | 1.082 | 1.056 | 1.058 | 1.063 | 1.08 | 1.07 | 1.064 | 1.083 | 1.102 | 1.114 | 1.111 | 1.08125
2 | 1.045 | 1.045 | 1.046 | 1.057 | 1.114 | 1.155 | 1.156 | 1.124 | 1.098 | 1.084 | 1.059 | 1.062 | 1.087083
3 | 1.077 | 1.061 | 1.075 | 1.076 | 1.102 | 1.108 | 1.097 | 1.073 | 1.062 | 1.074 | 1.092 | 1.086 | 1.081917
4 | 1.108 | 1.122 | 1.117 | 1.13 | 1.14 | 1.137 | 1.107 | 1.078 | 1.048 | 1.068 | 1.089 | 1.088 | 1.102667
5 | 1.111 | 1.122 | 1.117 | 1.108 | 1.085 | 1.085 | 1.071 | 1.062 | 1.064 | 1.069 | 1.079 | 1.088 | 1.088417
6 | 1.06 | 1.03 | 1.032 | 1.033 | 1.075 | 1.113 | 1.105 | 1.103 | 1.108 | 1.117 | 1.117 | 1.089 | 1.081833
7 | 1.121 | 1.117 | 1.103 | 1.104 | 1.12 | 1.127 | 1.115 | 1.096 | 1.117 | 1.125 | 1.148 | 1.132 | 1.11875
8 | 1.088 | 1.062 | 1.059 | 1.065 | 1.074 | 1.086 | 1.08 | 1.08 | 1.086 | 1.105 | 1.106 | 1.098 | 1.082417
9 | 1.092 | 1.096 | 1.084 | 1.108 | 1.109 | 1.118 | 1.093 | 1.056 | 1.04 | 1.048 | 1.059 | 1.088 | 1.082583
10 | 1.069 | 1.049 | 1.046 | 1.049 | 1.067 | 1.071 | 1.047 | 1.028 | 1.009 | 1.024 | 1.048 | 1.062 | 1.047417
11 | 1.046 | 1.072 | 1.09 | 1.099 | 1.128 | 1.142 | 1.113 | 1.07 | 1.047 | 1.039 | 1.051 | 1.052 | 1.079083
12 | 1.091 | 1.081 | 1.061 | 1.066 | 1.07 | 1.085 | 1.077 | 1.068 | 1.084 | 1.103 | 1.118 | 1.108 | 1.084333
13 | 1.081 | 1.077 | 1.071 | 1.071 | 1.108 | 1.171 | 1.114 | 1.076 | 1.068 | 1.077 | 1.071 | 1.075 | 1.088333
14 | 1.076 | 1.07 | 1.05 | 1.073 | 1.1 | 1.132 | 1.143 | 1.119 | 1.108 | 1.104 | 1.099 | 1.084 | 1.0965
15 | 1.105 | 1.123 | 1.12 | 1.103 | 1.142 | 1.162 | 1.142 | 1.116 | 1.072 | 1.061 | 1.067 | 1.071 | 1.107
16 | 1.11 | 1.094 | 1.08 | 1.084 | 1.085 | 1.084 | 1.066 | 1.044 | 1.047 | 1.077 | 1.1 | 1.113 | 1.082
17 | 1.142 | 1.133 | 1.144 | 1.127 | 1.139 | 1.146 | 1.13 | 1.085 | 1.079 | 1.09 | 1.115 | 1.121 | 1.120917
18 | 1.069 | 1.067 | 1.05 | 1.051 | 1.088 | 1.106 | 1.104 | 1.086 | 1.072 | 1.086 | 1.089 | 1.088 | 1.079667
19 | 1.1 | 1.093 | 1.07 | 1.085 | 1.112 | 1.13 | 1.091 | 1.05 | 1.063 | 1.069 | 1.109 | 1.112 | 1.090333
20 | 1.086 | 1.086 | 1.081 | 1.092 | 1.11 | 1.11 | 1.09 | 1.075 | 1.076 | 1.095 | 1.095 | 1.103 | 1.091583
21 | 1.091 | 1.099 | 1.089 | 1.1 | 1.108 | 1.117 | 1.106 | 1.072 | 1.051 | 1.051 | 1.053 | 1.079 | 1.084667
22 | 1.104 | 1.101 | 1.082 | 1.092 | 1.116 | 1.131 | 1.082 | 1.036 | 1.059 | 1.07 | 1.108 | 1.118 | 1.091583
23 | 1.13 | 1.147 | 1.141 | 1.139 | 1.16 | 1.129 | 1.085 | 1.049 | 1.039 | 1.07 | 1.087 | 1.121 | 1.108083
24 | 1.099 | 1.102 | 1.087 | 1.106 | 1.117 | 1.131 | 1.118 | 1.091 | 1.089 | 1.083 | 1.09 | 1.093 | 1.1005
25 | 1.063 | 1.059 | 1.04 | 1.052 | 1.074 | 1.085 | 1.063 | 1.056 | 1.046 | 1.061 | 1.084 | 1.068 | 1.062583
26 | 1.124 | 1.113 | 1.081 | 1.077 | 1.091 | 1.105 | 1.102 | 1.089 | 1.103 | 1.111 | 1.127 | 1.133 | 1.104667
27 | 1.123 | 1.148 | 1.135 | 1.104 | 1.109 | 1.096 | 1.072 | 1.052 | 1.038 | 1.061 | 1.086 | 1.106 | 1.094167
28 | 1.101 | 1.068 | 1.047 | 1.054 | 1.086 | 1.142 | 1.147 | 1.108 | 1.126 | 1.145 | 1.141 | 1.116 | 1.10675
29 | 1.076 | 1.057 | 1.05 | 1.05 | 1.063 | 1.066 | 1.044 | 1.023 | 1.008 | 1.023 | 1.054 | 1.066 | 1.048333
30 | 1.074 | 1.048 | 1.021 | 1.036 | 1.073 | 1.107 | 1.099 | 1.106 | 1.118 | 1.132 | 1.123 | 1.11 | 1.08725
31 | 1.08 | 1.074 | 1.048 | 1.055 | 1.157 | 1.221 | 1.2 | 1.118 | 1.101 | 1.116 | 1.115 | 1.107 | 1.116
32 | 1.05 | 1.071 | 1.073 | 1.08 | 1.088 | 1.108 | 1.114 | 1.101 | 1.102 | 1.106 | 1.103 | 1.077 | 1.089417
33 | 1.087 | 1.081 | 1.057 | 1.062 | 1.093 | 1.142 | 1.127 | 1.064 | 1.087 | 1.104 | 1.117 | 1.106 | 1.093917
34 | 1.116 | 1.085 | 1.077 | 1.054 | 1.079 | 1.085 | 1.091 | 1.088 | 1.085 | 1.109 | 1.131 | 1.116 | 1.093
35 | 1.101 | 1.082 | 1.086 | 1.08 | 1.107 | 1.127 | 1.115 | 1.082 | 1.06 | 1.075 | 1.095 | 1.091 | 1.09175
36 | 1.091 | 1.079 | 1.089 | 1.089 | 1.099 | 1.118 | 1.099 | 1.083 | 1.071 | 1.076 | 1.083 | 1.083 | 1.088333
37 | 1.136 | 1.141 | 1.128 | 1.108 | 1.113 | 1.102 | 1.07 | 1.021 | 1.003 | 1.028 | 1.059 | 1.101 | 1.084167
38 | 1.094 | 1.093 | 1.1 | 1.083 | 1.096 | 1.099 | 1.075 | 1.067 | 1.062 | 1.088 | 1.095 | 1.098 | 1.0875
39 | 1.048 | 1.052 | 1.043 | 1.065 | 1.099 | 1.143 | 1.129 | 1.101 | 1.105 | 1.096 | 1.077 | 1.074 | 1.086
40 | 1.118 | 1.104 | 1.099 | 1.087 | 1.088 | 1.114 | 1.083 | 1.008 | 1.023 | 1.065 | 1.092 | 1.106 | 1.08225
41 | 1.092 | 1.082 | 1.056 | 1.058 | 1.063 | 1.08 | 1.07 | 1.064 | 1.083 | 1.102 | 1.114 | 1.111 | 1.08125
42 | 1.045 | 1.045 | 1.046 | 1.057 | 1.114 | 1.155 | 1.156 | 1.124 | 1.098 | 1.084 | 1.059 | 1.062 | 1.087083
43 | 1.077 | 1.061 | 1.075 | 1.076 | 1.102 | 1.108 | 1.097 | 1.073 | 1.062 | 1.074 | 1.092 | 1.086 | 1.081917
44 | 1.108 | 1.122 | 1.117 | 1.13 | 1.14 | 1.137 | 1.107 | 1.078 | 1.048 | 1.068 | 1.089 | 1.088 | 1.102667
45 | 1.111 | 1.122 | 1.117 | 1.108 | 1.085 | 1.085 | 1.071 | 1.062 | 1.064 | 1.069 | 1.079 | 1.088 | 1.088417
46 | 1.06 | 1.03 | 1.032 | 1.033 | 1.075 | 1.113 | 1.105 | 1.103 | 1.108 | 1.117 | 1.117 | 1.089 | 1.081833
47 | 1.121 | 1.117 | 1.103 | 1.104 | 1.12 | 1.127 | 1.115 | 1.096 | 1.117 | 1.125 | 1.148 | 1.132 | 1.11875
48 | 1.088 | 1.062 | 1.059 | 1.065 | 1.074 | 1.086 | 1.08 | 1.08 | 1.086 | 1.105 | 1.106 | 1.098 | 1.082417
49 | 1.092 | 1.096 | 1.084 | 1.108 | 1.109 | 1.118 | 1.093 | 1.056 | 1.04 | 1.048 | 1.059 | 1.088 | 1.082583
50 | 1.069 | 1.049 | 1.046 | 1.049 | 1.067 | 1.071 | 1.047 | 1.028 | 1.009 | 1.024 | 1.048 | 1.062 | 1.047417
51 | 1.046 | 1.072 | 1.09 | 1.099 | 1.128 | 1.142 | 1.113 | 1.07 | 1.047 | 1.039 | 1.051 | 1.052 | 1.079083
52 | 1.091 | 1.081 | 1.061 | 1.066 | 1.07 | 1.085 | 1.077 | 1.068 | 1.084 | 1.103 | 1.118 | 1.108 | 1.084333
53 | 1.081 | 1.077 | 1.071 | 1.071 | 1.108 | 1.171 | 1.114 | 1.076 | 1.068 | 1.077 | 1.071 | 1.075 | 1.088333
54 | 1.076 | 1.07 | 1.05 | 1.073 | 1.1 | 1.132 | 1.143 | 1.119 | 1.108 | 1.104 | 1.099 | 1.084 | 1.0965
55 | 1.105 | 1.123 | 1.12 | 1.103 | 1.142 | 1.162 | 1.142 | 1.116 | 1.072 | 1.061 | 1.067 | 1.071 | 1.107
56 | 1.11 | 1.094 | 1.08 | 1.084 | 1.085 | 1.084 | 1.066 | 1.044 | 1.047 | 1.077 | 1.1 | 1.113 | 1.082
57 | 1.142 | 1.133 | 1.144 | 1.127 | 1.139 | 1.146 | 1.13 | 1.085 | 1.079 | 1.09 | 1.115 | 1.121 | 1.120917
58 | 1.069 | 1.067 | 1.05 | 1.051 | 1.088 | 1.106 | 1.104 | 1.086 | 1.072 | 1.086 | 1.089 | 1.088 | 1.079667
59 | 1.1 | 1.093 | 1.07 | 1.085 | 1.112 | 1.13 | 1.091 | 1.05 | 1.063 | 1.069 | 1.109 | 1.112 | 1.090333
60 | 1.086 | 1.086 | 1.081 | 1.092 | 1.11 | 1.11 | 1.09 | 1.075 | 1.076 | 1.095 | 1.095 | 1.103 | 1.091583
61 | 1.091 | 1.099 | 1.089 | 1.1 | 1.108 | 1.117 | 1.106 | 1.072 | 1.051 | 1.051 | 1.053 | 1.079 | 1.084667
62 | 1.104 | 1.101 | 1.082 | 1.092 | 1.116 | 1.131 | 1.082 | 1.036 | 1.059 | 1.07 | 1.108 | 1.118 | 1.091583
63 | 1.13 | 1.147 | 1.141 | 1.139 | 1.16 | 1.129 | 1.085 | 1.049 | 1.039 | 1.07 | 1.087 | 1.121 | 1.108083
64 | 1.099 | 1.102 | 1.087 | 1.106 | 1.117 | 1.131 | 1.118 | 1.091 | 1.089 | 1.083 | 1.09 | 1.093 | 1.1005
65 | 1.063 | 1.059 | 1.04 | 1.052 | 1.074 | 1.085 | 1.063 | 1.056 | 1.046 | 1.061 | 1.084 | 1.068 | 1.062583
66 | 1.124 | 1.113 | 1.081 | 1.077 | 1.091 | 1.105 | 1.102 | 1.089 | 1.103 | 1.111 | 1.127 | 1.133 | 1.104667
67 | 1.123 | 1.148 | 1.135 | 1.104 | 1.109 | 1.096 | 1.072 | 1.052 | 1.038 | 1.061 | 1.086 | 1.106 | 1.094167
68 | 1.101 | 1.068 | 1.047 | 1.054 | 1.086 | 1.142 | 1.147 | 1.108 | 1.126 | 1.145 | 1.141 | 1.116 | 1.10675
69 | 1.076 | 1.057 | 1.05 | 1.05 | 1.063 | 1.066 | 1.044 | 1.023 | 1.008 | 1.023 | 1.054 | 1.066 | 1.048333
70 | 1.074 | 1.048 | 1.021 | 1.036 | 1.073 | 1.107 | 1.099 | 1.106 | 1.118 | 1.132 | 1.123 | 1.11 | 1.08725
71 | 1.08 | 1.074 | 1.048 | 1.055 | 1.157 | 1.221 | 1.2 | 1.118 | 1.101 | 1.116 | 1.115 | 1.107 | 1.116
72 | 1.05 | 1.071 | 1.073 | 1.08 | 1.088 | 1.108 | 1.114 | 1.101 | 1.102 | 1.106 | 1.103 | 1.077 | 1.089417
73 | 1.087 | 1.081 | 1.057 | 1.062 | 1.093 | 1.142 | 1.127 | 1.064 | 1.087 | 1.104 | 1.117 | 1.106 | 1.093917
74 | 1.116 | 1.085 | 1.077 | 1.054 | 1.079 | 1.085 | 1.091 | 1.088 | 1.085 | 1.109 | 1.131 | 1.116 | 1.093
75 | 1.101 | 1.082 | 1.086 | 1.08 | 1.107 | 1.127 | 1.115 | 1.082 | 1.06 | 1.075 | 1.095 | 1.091 | 1.09175
76 | 1.091 | 1.079 | 1.089 | 1.089 | 1.099 | 1.118 | 1.099 | 1.083 | 1.071 | 1.076 | 1.083 | 1.083 | 1.088333
77 | 1.136 | 1.141 | 1.128 | 1.108 | 1.113 | 1.102 | 1.07 | 1.021 | 1.003 | 1.028 | 1.059 | 1.101 | 1.084167
78 | 1.094 | 1.093 | 1.1 | 1.083 | 1.096 | 1.099 | 1.075 | 1.067 | 1.062 | 1.088 | 1.095 | 1.098 | 1.0875
79 | 1.048 | 1.052 | 1.043 | 1.065 | 1.099 | 1.143 | 1.129 | 1.101 | 1.105 | 1.096 | 1.077 | 1.074 | 1.086
80 | 1.118 | 1.104 | 1.099 | 1.087 | 1.088 | 1.114 | 1.083 | 1.008 | 1.023 | 1.065 | 1.092 | 1.106 | 1.08225
81 | 1.092 | 1.082 | 1.056 | 1.058 | 1.063 | 1.08 | 1.07 | 1.064 | 1.083 | 1.102 | 1.114 | 1.111 | 1.08125
82 | 1.045 | 1.045 | 1.046 | 1.057 | 1.114 | 1.155 | 1.156 | 1.124 | 1.098 | 1.084 | 1.059 | 1.062 | 1.087083
83 | 1.077 | 1.061 | 1.075 | 1.076 | 1.102 | 1.108 | 1.097 | 1.073 | 1.062 | 1.074 | 1.092 | 1.086 | 1.081917
84 | 1.108 | 1.122 | 1.117 | 1.13 | 1.14 | 1.137 | 1.107 | 1.078 | 1.048 | 1.068 | 1.089 | 1.088 | 1.102667
85 | 1.111 | 1.122 | 1.117 | 1.108 | 1.085 | 1.085 | 1.071 | 1.062 | 1.064 | 1.069 | 1.079 | 1.088 | 1.088417
86 | 1.06 | 1.03 | 1.032 | 1.033 | 1.075 | 1.113 | 1.105 | 1.103 | 1.108 | 1.117 | 1.117 | 1.089 | 1.081833
87 | 1.121 | 1.117 | 1.103 | 1.104 | 1.12 | 1.127 | 1.115 | 1.096 | 1.117 | 1.125 | 1.148 | 1.132 | 1.11875
88 | 1.088 | 1.062 | 1.059 | 1.065 | 1.074 | 1.086 | 1.08 | 1.08 | 1.086 | 1.105 | 1.106 | 1.098 | 1.082417
89 | 1.092 | 1.096 | 1.084 | 1.108 | 1.109 | 1.118 | 1.093 | 1.056 | 1.04 | 1.048 | 1.059 | 1.088 | 1.082583
90 | 1.069 | 1.049 | 1.046 | 1.049 | 1.067 | 1.071 | 1.047 | 1.028 | 1.009 | 1.024 | 1.048 | 1.062 | 1.047417
91 | 1.046 | 1.072 | 1.09 | 1.099 | 1.128 | 1.142 | 1.113 | 1.07 | 1.047 | 1.039 | 1.051 | 1.052 | 1.079083
92 | 1.091 | 1.081 | 1.061 | 1.066 | 1.07 | 1.085 | 1.077 | 1.068 | 1.084 | 1.103 | 1.118 | 1.108 | 1.084333
93 | 1.081 | 1.077 | 1.071 | 1.071 | 1.108 | 1.171 | 1.114 | 1.076 | 1.068 | 1.077 | 1.071 | 1.075 | 1.088333
94 | 1.076 | 1.07 | 1.05 | 1.073 | 1.1 | 1.132 | 1.143 | 1.119 | 1.108 | 1.104 | 1.099 | 1.084 | 1.0965
95 | 1.105 | 1.123 | 1.12 | 1.103 | 1.142 | 1.162 | 1.142 | 1.116 | 1.072 | 1.061 | 1.067 | 1.071 | 1.107
96 | 1.11 | 1.094 | 1.08 | 1.084 | 1.085 | 1.084 | 1.066 | 1.044 | 1.047 | 1.077 | 1.1 | 1.113 | 1.082
97 | 1.142 | 1.133 | 1.144 | 1.127 | 1.139 | 1.146 | 1.13 | 1.085 | 1.079 | 1.09 | 1.115 | 1.121 | 1.120917
98 | 1.069 | 1.067 | 1.05 | 1.051 | 1.088 | 1.106 | 1.104 | 1.086 | 1.072 | 1.086 | 1.089 | 1.088 | 1.079667

## DIAMETERS
Design code: | XC_1810_61_T
Weight: | 2,5g
Product ID: | 123456
Color: | clear
Production date: | 2025.01.20
Manufacturing plant: | Retal Baltic Films
Controller: | AB
Measurement date: | 2025.02.02
Criteria | Dimensions
| Diameter |  |  |  | OAH |  | TT
| E | A | R | SR | Min | Max
Specified Size | 25.55 | 29.9 | 30 | 22 | 14.3 | 14.3 | 0.9
Upper Tolerance Value | 0.3 | 0.3 | 0.3 | 0.15 | 0.3 | 0.3 | 0.1
Lower Tolerance Value | -0.3 | -0.3 | -0.3 | -0.15 | -0.3 | -0.3 | -0.1
UTV | 25.85 | 30.2 | 30.3 | 22.15 | 14.6 | 14.6 | 1
LTV | 25.25 | 29.6 | 29.7 | 21.85 | 14 | 14 | 0.8
Average
Deviation | #VALUE! | #VALUE! | #VALUE! | #VALUE! | #VALUE! | #VALUE! | #VALUE!
SD
Max
Min
# Above Specification | 0 | 0 | 0 | 0 | 0 | 0 | 0
# Below Specification | 0 | 0 | 0 | 0 | 0 | 0 | 0
1
2
3
4
5
6
7
8
9
10

## Cavity chablon
CAVITY PLACEMENT IN THE MOLD
Husky, 96 lizdai | [7 empty] | Husky, 72 lizdai
1 | 13 | 25 | 37 | 49 | 61 | 73 | 85 | 1 | 13 | 25 | 37 | 49 | 61
2 | 14 | 26 | 38 | 50 | 62 | 74 | 86 | 2 | 14 | 26 | 38 | 50 | 62
3 | 15 | 27 | 39 | 51 | 63 | 75 | 87 | 3 | 15 | 27 | 39 | 51 | 63
4 | 16 | 28 | 40 | 52 | 64 | 76 | 88 | 4 | 16 | 28 | 40 | 52 | 64
5 | 17 | 29 | 41 | 53 | 65 | 77 | 89 | 5 | 17 | 29 | 41 | 53 | 65
6 | 18 | 30 | 42 | 54 | 66 | 78 | 90 | 6 | 18 | 30 | 42 | 54 | 66
7 | 19 | 31 | 43 | 55 | 67 | 79 | 91 | 7 | 19 | 31 | 43 | 55 | 67
8 | 20 | 32 | 44 | 56 | 68 | 80 | 92 | 8 | 20 | 32 | 44 | 56 | 68
9 | 21 | 33 | 45 | 57 | 69 | 81 | 93 | 9 | 21 | 33 | 45 | 57 | 69
10 | 22 | 34 | 46 | 58 | 70 | 82 | 94 | 10 | 22 | 34 | 46 | 58 | 70
11 | 23 | 35 | 47 | 59 | 71 | 83 | 95 | 11 | 23 | 35 | 47 | 59 | 71
12 | 24 | 36 | 48 | 60 | 72 | 84 | 96 | 12 | 24 | 36 | 48 | 60 | 72
Corvaglia, 96 lizdai | [7 empty] | Corvaglia, 72 lizdai
85 | 73 | 61 | 49 | 37 | 25 | 13 | 1 | 61 | 49 | 37 | 25 | 13 | 1
86 | 74 | 62 | 50 | 38 | 26 | 14 | 2 | 62 | 50 | 38 | 26 | 14 | 2
87 | 75 | 63 | 51 | 39 | 27 | 15 | 3 | 63 | 51 | 39 | 27 | 15 | 3
88 | 76 | 64 | 52 | 40 | 28 | 16 | 4 | 64 | 52 | 40 | 28 | 16 | 4
89 | 77 | 65 | 53 | 41 | 29 | 17 | 5 | 65 | 53 | 41 | 29 | 17 | 5
90 | 78 | 66 | 54 | 42 | 30 | 18 | 6 | 66 | 54 | 42 | 30 | 18 | 6
91 | 79 | 67 | 55 | 43 | 31 | 19 | 7 | 67 | 55 | 43 | 31 | 19 | 7
92 | 80 | 68 | 56 | 44 | 32 | 20 | 8 | 68 | 56 | 44 | 32 | 20 | 8
93 | 81 | 69 | 57 | 45 | 33 | 21 | 9 | 69 | 57 | 45 | 33 | 21 | 9
94 | 82 | 70 | 58 | 46 | 34 | 22 | 10 | 70 | 58 | 46 | 34 | 22 | 10
95 | 83 | 71 | 59 | 47 | 35 | 23 | 11 | 71 | 59 | 47 | 35 | 23 | 11
96 | 84 | 72 | 60 | 48 | 36 | 24 | 12 | 72 | 60 | 48 | 36 | 24 | 12
Z-molds, 72 lizdai |  | ?
1 | 10 | 19 | 28 | 37 | 46 | 55 | 64
2 | 11 | 20 | 29 | 38 | 47 | 56 | 65
3 | 12 | 21 | 30 | 39 | 48 | 57 | 66
4 | 13 | 22 | 31 | 40 | 49 | 58 | 67
5 | 14 | 23 | 32 | 41 | 50 | 59 | 68
6 | 15 | 24 | 33 | 42 | 51 | 60 | 69
7 | 16 | 25 | 34 | 43 | 52 | 61 | 70
8 | 17 | 26 | 35 | 44 | 53 | 62 | 71
9 | 18 | 27 | 36 | 45 | 54 | 63 | 72